## Sheet1
ZrB2 | SiC | TiB2 | TiSi2 | ZrC | ZrSi2 | MoSi2 | B4C | Si3N4 | TaSi2 | purity | Sinter method | Sinter temp | Relative Density | GS in microns | Temp | Thermal Conductivity
100 | 0 | 0 | 0 | 0 | 0 | 0 | 0 | 0 | 0 |  | PS |  | 85 |  | 25 | 25
100 | 0 | 0 | 0 | 0 | 0 | 0 | 0 | 0 | 0 | 96.3 | HP |  | 70 |  | 2200 | 29
100 | 0 | 0 | 0 | 0 | 0 | 0 | 0 | 0 | 0 | 99.2 | HP |  | 100 | 28.5 | 1000 | 82
100 | 0 | 0 | 0 | 0 | 0 | 0 | 0 | 0 | 0 | 99.2 | HP |  | 100 | 28.5 | 2000 | 82
100 | 0 | 0 | 0 | 0 | 0 | 0 | 0 | 0 | 0 |  | HP |  | 100 |  | 2020 | 133
100 | 0 | 0 | 0 | 0 | 0 | 0 | 0 | 0 | 0 | 99.1 | HP |  | 97.4 | 11 | 1143 | 92
100 | 0 | 0 | 0 | 0 | 0 | 0 | 0 | 0 | 0 |  | HP |  | 100 | 13 | 885 | 84
100 | 0 | 0 | 0 | 0 | 0 | 0 | 0 | 0 | 0 |  | PS | 2100 | 100 |  | 2200 | 55
100 | 0 | 0 | 0 | 0 | 0 | 0 | 0 | 0 | 0 | 99.5 | HP | 2000 | 75 | 5 | 2000 | 43
100 | 0 | 0 | 0 | 0 | 0 | 0 | 0 | 0 | 0 |  | HP | 1900 | 100 | 6 | 1325 | 67
100 | 0 | 0 | 0 | 0 | 0 | 0 | 0 | 0 | 0 |  | HP | 1900 | 100 | 6 | 25 | 56
100 | 0 | 0 | 0 | 0 | 0 | 0 | 0 | 0 | 0 | 98 | SPS | 1900 | 95.6 | 3 | 25 | 113
100 | 0 | 0 | 0 | 0 | 0 | 0 | 0 | 0 | 0 |  | SPS | 2000 | 95 | 8.5 | 25 | 50
100 | 0 | 0 | 0 | 0 | 0 | 0 | 0 | 0 | 0 |  | HP | 1900 | 100 | 3.3 | 2000 | 59
100 | 0 | 0 | 0 | 0 | 0 | 0 | 0 | 0 | 0 |  | HP | 2100 | 97 | 22 | 25 | 93
100 | 0 | 0 | 0 | 0 | 0 | 0 | 0 | 0 | 0 |  | HP | 2100 | 97 | 22 | 2000 | 97
100 | 0 | 0 | 0 | 0 | 0 | 0 | 0 | 0 | 0 | 98.7 | HP | 2150 | 100 | 25 | 25 | 99
100 | 0 | 0 | 0 | 0 | 0 | 0 | 0 | 0 | 0 | 98.7 | HP | 2150 | 100 | 25 | 2100 | 75
100 | 0 | 0 | 0 | 0 | 0 | 0 | 0 | 0 | 0 | 99.7 | HP | 1900 | 100 | 5.5 | 25 | 107
100 | 0 | 0 | 0 | 0 | 0 | 0 | 0 | 0 | 0 | 99.7 | HP | 1900 | 100 | 5.5 | 2000 | 66
100 | 0 | 0 | 0 | 0 | 0 | 0 | 0 | 0 | 0 | 98.7 | HP | 2150 | 100 | 21 | 25 | 89
90 | 0 | 10 | 0 | 0 | 0 | 0 | 0 | 0 | 0 |  | HP | 2100 | 100 | 10 | 25 | 81
90 | 0 | 10 | 0 | 0 | 0 | 0 | 0 | 0 | 0 |  | HP | 2100 | 100 | 10 | 2000 | 72
50 | 0 | 50 | 0 | 0 | 0 | 0 | 0 | 0 | 0 |  | HP | 2100 | 100 | 7 | 1900 | 65
50 | 0 | 50 | 0 | 0 | 0 | 0 | 0 | 0 | 0 |  | HP | 2100 | 100 | 7 | 25 | 58
80 | 20 | 0 | 0 | 0 | 0 | 0 | 0 | 0 | 0 |  | HP |  | 100 |  | 1000 | 78
80 | 20 | 0 | 0 | 0 | 0 | 0 | 0 | 0 | 0 |  | HP |  | 100 |  | 2000 | 69
90 | 10 | 0 | 0 | 0 | 0 | 0 | 0 | 0 | 0 | 98 | SPS | 1900 | 99.4 | 3.5 | 25 | 130
80 | 20 | 0 | 0 | 0 | 0 | 0 | 0 | 0 | 0 | 98 | SPS | 1900 | 99.6 | 3.4 | 25 | 131
70 | 30 | 0 | 0 | 0 | 0 | 0 | 0 | 0 | 0 | 98 | SPS | 1900 | 99.6 | 3.2 | 25 | 138
95 | 5 | 0 | 0 | 0 | 0 | 0 | 0 | 0 | 0 | 99.5 | HP | 2000 | 101 | 2 | 2000 | 82
90 | 10 | 0 | 0 | 0 | 0 | 0 | 0 | 0 | 0 | 99.5 | HP | 2000 | 101 | 1 | 2000 | 80
80 | 20 | 0 | 0 | 0 | 0 | 0 | 0 | 0 | 0 | 99.5 | HP | 2000 | 100 | 3 | 2000 | 67
80 | 20 | 0 | 0 | 0 | 0 | 0 | 0 | 0 | 0 | 99.5 | HP | 2000 | 98 |  | 25 | 90
80 | 20 | 0 | 0 | 0 | 0 | 0 | 0 | 0 | 0 | 99.5 | HP | 2000 | 98 |  | 1200 | 72
80 | 20 | 0 | 0 | 0 | 0 | 0 | 0 | 0 | 0 |  | HP | 1900 |  |  | 25 | 95
80 | 20 | 0 | 0 | 0 | 0 | 0 | 0 | 0 | 0 |  | HP | 1900 | 98.8 |  | 25 | 68
90 | 10 | 0 | 0 | 0 | 0 | 0 | 0 | 0 | 0 | 99 | HP | 1800 | 98 | 4.5 | 1800 | 61
80 | 20 | 0 | 0 | 0 | 0 | 0 | 0 | 0 | 0 | 99 | HP | 1800 | 98 | 4 | 1800 | 61
70 | 30 | 0 | 0 | 0 | 0 | 0 | 0 | 0 | 0 | 99 | HP | 1800 | 96 | 4 | 1800 | 58
80 | 20 | 0 | 0 | 0 | 0 | 0 | 0 | 0 | 0 | 96 | PS | 2100 | 99 | 10 | 1200 | 62
70 | 30 | 0 | 0 | 0 | 0 | 0 | 0 | 0 | 0 | 96 | PS | 2100 | 100 | 10 | 25 | 94
70 | 30 | 0 | 0 | 0 | 0 | 0 | 0 | 0 | 0 |  | HP | 1900 | 100 |  | 1330 | 51
80 | 20 | 0 | 0 | 0 | 0 | 0 | 0 | 0 | 0 |  | HP | 1900 | 99 |  | 25 | 62
80 | 20 | 0 | 0 | 0 | 0 | 0 | 0 | 0 | 0 | 98 | HP | 1900 | 99 | 2.7 | 1200 | 77
80 | 20 | 0 | 0 | 0 | 0 | 0 | 0 | 0 | 0 | 98 | HP | 1900 | 99 | 2.7 | 25 | 94
80 | 20 | 0 | 0 | 0 | 0 | 0 | 0 | 0 | 0 |  | HP | 2000 | 99.8 | 2.6 | 25 | 107
90 | 0 | 0 | 0 | 0 | 0 | 10 | 0 | 0 | 0 |  | HP | 1800 | 100 |  | 25 | 88
80 | 0 | 0 | 0 | 0 | 0 | 20 | 0 | 0 | 0 |  | HP | 1800 | 100 |  | 25 | 83
70 | 0 | 0 | 0 | 0 | 0 | 30 | 0 | 0 | 0 |  | HP | 1800 | 100 |  | 25 | 81
60 | 0 | 0 | 0 | 0 | 0 | 40 | 0 | 0 | 0 |  | HP | 1800 | 100 |  | 25 | 76
97.7 | 0 | 0 | 0 | 0 | 0 | 2.3 | 0 | 0 | 0 |  | HP |  |  | 5.5 | 1200 | 74.5
97.7 | 0 | 0 | 0 | 0 | 0 | 2.3 | 0 | 0 | 0 |  | HP |  |  | 5.5 | 25 | 66
50 | 0 | 0 | 0 | 50 | 0 | 0 | 0 | 0 | 0 |  | HP |  | 100 | 10 | 905 | 54.3
95 | 0 | 0 | 0 | 5 | 0 | 0 | 0 | 0 | 0 |  | HP |  | 100 | 27 | 910 | 79.3
80 | 0 | 0 | 0 | 20 | 0 | 0 | 0 | 0 | 0 |  | PS | 2100 | 100 | 5 | 2200 | 76.1
60 | 0 | 0 | 0 | 40 | 0 | 0 | 0 | 0 | 0 |  | PS | 2100 | 100 | 3 | 2200 | 55.5
55 | 0 | 0 | 0 | 45 | 0 | 0 | 0 | 0 | 0 |  | PS | 2100 | 100 | 1 | 2150 | 53.2
90 | 0 | 0 | 0 | 0 | 10 | 0 | 0 | 0 | 0 |  | PS | 1650 | 100 |  | 25 | 107
80 | 0 | 0 | 0 | 0 | 20 | 0 | 0 | 0 | 0 |  | PS | 1650 | 100 |  | 25 | 97
70 | 0 | 0 | 0 | 0 | 30 | 0 | 0 | 0 | 0 |  | PS | 1650 | 100 |  | 25 | 90
60 | 0 | 0 | 0 | 0 | 40 | 0 | 0 | 0 | 0 |  | PS | 1650 | 100 |  | 25 | 74
75 | 5 | 0 | 0 | 0 | 0 | 20 | 0 | 0 | 0 |  | HP | 1800 | 100 |  | 25 | 82
70 | 10 | 0 | 0 | 0 | 0 | 20 | 0 | 0 | 0 |  | HP | 1800 | 100 |  | 25 | 94
60 | 20 | 0 | 0 | 0 | 0 | 20 | 0 | 0 | 0 |  | HP | 1800 | 100 |  | 25 | 90
50 | 30 | 0 | 0 | 0 | 0 | 20 | 0 | 0 | 0 |  | HP | 1800 | 100 |  | 25 | 98
55 | 5 | 0 | 0 | 0 | 0 | 40 | 0 | 0 | 0 |  | HP | 1800 | 100 |  | 25 | 81
50 | 10 | 0 | 0 | 0 | 0 | 40 | 0 | 0 | 0 |  | HP | 1800 | 100 |  | 25 | 85
80.9 | 10.7 | 0 | 0 | 0 | 0 | 0 | 8.9 | 0 | 0 |  | PS | 2000 | 100 |  | 25 | 94
80.9 | 10.7 | 0 | 0 | 0 | 0 | 0 | 8.9 | 0 | 0 |  | PS | 2000 | 100 |  | 1940 | 57
70.3 | 21.9 | 0 | 0 | 0 | 0 | 0 | 7.8 | 0 | 0 |  | PS | 2000 | 100 |  | 25 | 90
70.3 | 21.9 | 0 | 0 | 0 | 0 | 0 | 7.8 | 0 | 0 |  | PS | 2000 | 100 |  | 2000 | 47.3
46.2 | 48.7 | 0 | 0 | 0 | 0 | 0 | 5.1 | 0 | 0 |  | PS | 2000 | 100 |  | 25 | 101
46.2 | 48.7 | 0 | 0 | 0 | 0 | 0 | 5.1 | 0 | 0 |  | PS | 2000 | 100 |  | 1950 | 33.4
83 | 15 | 0 | 0 | 0 | 0 | 2 | 0 | 0 | 0 |  | HP | 1820 |  | 3 | 25 | 62
83 | 15 | 0 | 0 | 0 | 0 | 2 | 0 | 0 | 0 |  | HP | 1820 |  | 3 | 1200 | 64.5
55 | 20 | 0 | 0 | 20 | 0 | 0 | 0 | 5 | 0 | 99.5 | HP | 2000 | 98 |  | 25 | 82
55 | 20 | 0 | 0 | 20 | 0 | 0 | 0 | 5 | 0 | 99.5 | HP | 2000 | 98 |  | 1200 | 50
75 | 20 | 0 | 0 | 0 | 0 | 0 | 0 | 5 | 0 | 99.5 | HP | 2000 | 98 |  | 25 | 103
75 | 20 | 0 | 0 | 0 | 0 | 0 | 0 | 5 | 0 | 99.5 | HP | 2000 | 98 |  | 1200 | 61.2
83 | 15 | 0 | 0 | 0 | 0 | 0 | 0 | 2 | 0 |  | HP | 1900 | 98.1 |  | 25 | 80
83 | 15 | 0 | 0 | 0 | 0 | 0 | 0 | 2 | 0 |  | HP | 1900 | 98.1 |  | 1500 | 58
90 | 5 | 0 | 0 | 0 | 0 | 0 | 0 | 0 | 5 |  | SPS | 1800 | 98.2 |  | 25 | 42
85 | 10 | 0 | 0 | 0 | 0 | 0 | 0 | 0 | 5 |  | SPS | 1800 | 98.2 |  | 25 | 40
75 | 20 | 0 | 0 | 0 | 0 | 0 | 0 | 0 | 5 |  | SPS | 1800 | 98.2 |  | 25 | 43
65 | 30 | 0 | 0 | 0 | 0 | 0 | 0 | 0 | 5 |  | SPS | 1800 | 98.2 |  | 25 | 50
33.4 | 33.3 | 0 | 0 | 33.3 | 0 | 0 | 0 | 0 | 0 |  | SPS | 1950 | 98.7 |  | 25 | 73
70 | 15 | 0 | 0 | 15 | 0 | 0 | 0 | 0 | 0 |  | SPS | 1950 | 98.5 |  | 25 | 86
55 | 30 | 0 | 0 | 15 | 0 | 0 | 0 | 0 | 0 |  | SPS | 1950 | 98.7 |  | 25 | 89
55 | 15 | 0 | 0 | 30 | 0 | 0 | 0 | 0 | 0 |  | SPS | 1950 | 98.8 |  | 25 | 74
74 | 18 | 0 | 0 | 8 | 0 | 0 | 0 | 0 | 0 |  | SPS | 2000 | 85.7 |  | 25 | 71
63 | 25 | 0 | 0 | 12 | 0 | 0 | 0 | 0 | 0 |  | SPS | 2000 | 85.5 |  | 25 | 71
51 | 33 | 0 | 0 | 16 | 0 | 0 | 0 | 0 | 0 |  | SPS | 2000 | 96.5 |  | 25 | 60
61 | 4 | 0 | 0 | 35 | 0 | 0 | 0 | 0 | 0 |  | SPS | 2000 | 98 |  | 25 | 62